## LSU Meausred PCB v1
position no. | Hamamatsu measured Vbr | LSU measured Vbr¦Temp=25C | LSU measured Vbr¦Temp=20C | Uncalibrated Gain @ over_voltage=5V¦Temp=25C | MPPC Gain @ over_voltage=5V¦Temp=25C | Uncalibrated Gain @ over_voltage=5V¦Temp=20C | MPPC Gain @ over_voltage=5V¦Temp=20C | Noise Rate @ bias_voltage=57V¦Temp=25C | Noise Rate @ bias_voltage=57V¦Temp=20C | Cross Talk @ over_voltage=5V¦Temp=25C | Cross Talk @ over_voltage=5V¦Temp=20C | calibration factor from charge injection (electrons/ADC) | LSU measured Vbr error¦Temp=20C | LSU measured Vbr error¦Temp=25C
0 | N/A | 51.96 | 51.6 | 53.64 | 644702.3784 | 52.85 | 635207.321 |  | 1863.85 | not measured | not measured | 12019.06 | 0.1047853
1 | N/A | 51.93 | 51.58 | 52.83 | 633131.0973 | 53.04 | 635647.8024 |  | 1973.36 | not measured | not measured | 11984.31 | 0.06516783
2 | N/A | 51.94 | 51.46 | 55.01 | 660970.4546 | 53.83 | 646792.2118 |  | 2331.73 | not measured | not measured | 12015.46 | 0.07532695
3 | N/A | 51.97 | 51.65 | 53.88 | 648625.2204 | 53.73 | 646819.4709 |  | 1808.83 | not measured | not measured | 12038.33 | 0.0853107
4 | N/A | 51.61 | 51.42 | 51.22 | 622329.6586 | 51.16 | 621600.6508 |  | 2762.36 | not measured | not measured | 12150.13 | 0.05226213
5 | N/A | 51.64 | 51.62 | 51.61 | 617700.4782 | 52.22 | 625001.3364 |  | 1895.49 | not measured | not measured | 11968.62 | 0.0377343
6 | N/A | 51.8 | 51.47 | 53.62 | 646531.193 | 52.3 | 630615.095 |  | - | not measured | not measured | 12057.65 | 0.04869753
7 | N/A | 51.78 | 51.53 | 53.27 | 639661.3657 | 52.67 | 632456.6197 |  | 2110.28 | not measured | not measured | 12007.91 | 0.0747502
8 | N/A | 52.1 | 51.53 | 56.25 | 669406.5 | 53.52 | 636917.9712 |  | 2903.69 | not measured | not measured | 11900.56 | 0.0670592
9 | N/A | 52 | 51.73 | 53.48 | 643239.2568 | 53.45 | 642878.427 |  | 1954.01 | not measured | not measured | 12027.66 | 0.065547
10 | N/A | 51.99 | 51.52 | 55.39 | 661614.7174 | 53.77 | 642264.3682 |  | 2447.82 | not measured | not measured | 11944.66 | 0.05324911
11 | N/A | 51.91 | 51.66 | 53.56 | 639474.264 | 53.79 | 642220.326 |  | 1771.04 | not measured | not measured | 11939.4 | 0.05265296
12 | N/A | 51.83 | 51.53 | 53.2 | 634716.964 | 52.39 | 625053.0403 |  | 1669.36 | not measured | not measured | 11930.77 | 0.04772623
13 | N/A | 51.9 | 51.73 | 54.44 | 655357.4304 | 55.14 | 663784.1424 |  | 1609.74 | not measured | not measured | 12038.16 | 0.0644233
14 | N/A | 51.91 | 51.84 | 53.75 | 641597.0875 | 55.74 | 665351.1006 |  | 1974.4 | not measured | not measured | 11936.69 | 0.03915499
15 | N/A | 51.89 | 51.86 | 53.97 | 634579.7997 | 56.38 | 662916.6038 |  | 4995.6 | not measured | not measured | 11758.01 | 0.06472355
16 | N/A | 52.09 | 51.79 | 54.92 | 643967.7552 | 50.86 | 596361.9816 |  | 2475.67 | not measured | not measured | 11725.56 | 0
17 | N/A | 52.09 | 51.73 | 53.69 | 646958.0572 | 53.44 | 643945.5872 |  | 2182.86 | not measured | not measured | 12049.88 | 0.0516169
18 | N/A | 52.03 | 51.8 | 55.31 | 664983.2804 | 55.39 | 665945.1076 |  | 1890.28 | not measured | not measured | 12022.84 | 0.05043078
19 | N/A | 52.1 | 51.83 | 54.79 | 664630.095 | 54.83 | 665115.315 |  | 2655.22 | not measured | not measured | 12130.5 | 0.04190558
20 | N/A | 51.85 | 51.99 | 53.35 | 643081.967 | 56.77 | 684306.7154 |  | 2719.69 | not measured | not measured | 12054.02 | 0.09443498
21 | N/A | 52.08 | 51.72 | 55.09 | 651198.5067 | 53.54 | 632876.5302 |  | 2030.34 | not measured | not measured | 11820.63 | 0.07261438
22 | N/A | 52 | 51.68 | 55.13 | 649590.1744 | 53.67 | 632387.1696 |  | 2181.7 | not measured | not measured | 11782.88 | 0.06674517
23 | N/A | 51.93 | 51.64 | 54.45 | 658398.51 | 54.77 | 662267.886 |  | 4424.24 | not measured | not measured | 12091.8 | 0.09375537
24 | N/A | 51.95 | 51.01 | 54.97 | 660971.3734 | 50.11 | 602533.6642 |  | 1965.9 | not measured | not measured | 12024.22 | 0.02845123
25 | N/A | 52.13 | 51.61 | 56.91 | 673762.6119 | 53.11 | 628774.0699 |  | 2490.72 | not measured | not measured | 11839.09 | 0.08698509
26 | N/A | 52.23 | 51.86 | 57.58 | 689084.6194 | 55.66 | 666107.1538 |  | 2022.29 | not measured | not measured | 11967.43 | 0.06298665
27 | N/A | 52.03 | 51.62 | 56.71 | 683564.1928 | 54.59 | 658010.3912 |  | 1807.28 | not measured | not measured | 12053.68 | 0.04304926
28 | N/A | 52.18 | 51.55 | 55.15 | 661886.5855 | 52.2 | 626481.954 |  | 2493.18 | not measured | not measured | 12001.57 | 0.1062546
29 | N/A | 52.15 | 51.59 | 56.22 | 684583.0692 | 53.1 | 646591.266 |  | 1734.79 | not measured | not measured | 12176.86 | 0.09951441
30 | N/A | 51.61 | 51.72 | 51.64 | 619187.3544 | 54.82 | 657317.0172 |  | 1646.43 | not measured | not measured | 11990.46 | 0.07618361
31 | N/A | 51.94 | 51.81 | 53.67 | 650846.9661 | 56.36 | 683468.1388 |  | 1820.52 | not measured | not measured | 12126.83 | 0.0572403
32 | N/A | 52.31 | 51.72 | 51.38 | 617539.3028 | 54.48 | 654798.3888 |  | 1645.03 | not measured | not measured | 12019.06 | 0.1817151
33 | N/A | 51.87 | 51.38 | 48.55 | 581838.2505 | 51.78 | 620547.5718 |  | 1602.49 | not measured | not measured | 11984.31 | 0.3516945
34 | N/A | 51.82 | 51.81 | 49.88 | 599331.1448 | 53.52 | 643067.4192 |  | 1593.1 | not measured | not measured | 12015.46 | 0.0867244
35 | N/A | 51.6 | 51.58 | 47.15 | 567607.2595 | 53.11 | 639355.7063 |  |  | not measured | not measured | 12038.33 | 0.5738724
36 | N/A | 51.66 | 51.35 | 46.91 | 569962.5983 | 50.85 | 617834.1105 |  | 1891.27 | not measured | not measured | 12150.13 | 0.3476772
37 | N/A | 51.7 | 51.43 | 46.53 | 556899.8886 | 50.98 | 610160.2476 |  |  | not measured | not measured | 11968.62 | 0.04203348
38 | N/A | 52.1 | 51.54 | 50.1 | 604088.265 | 53.09 | 640140.6385 |  |  | not measured | not measured | 12057.65 | 0.175569
39 | N/A | 51.54 | 51.5 | 45.79 | 549842.1989 | 52.49 | 630295.1959 |  |  | not measured | not measured | 12007.91 | 0.08166231
40 | N/A | 51.81 | 50.27 | 47.74 | 568132.7344 | 43.45 | 517079.332 |  | 1727.68 | not measured | not measured | 11900.56 | 0.07175469
41 | N/A | 52.39 | 51.78 | 51.7 | 621830.022 | 53.96 | 649012.5336 |  |  | not measured | not measured | 12027.66 | 0.2502597
42 | N/A | 51.86 | 51.6 | 49.83 | 595202.4078 | 54.39 | 649670.0574 |  |  | not measured | not measured | 11944.66 | 0.08108131
43 | N/A | 51.59 | 51.61 | 46.35 | 553391.19 | 53.38 | 637325.172 |  |  | not measured | not measured | 11939.4 | 0.1395468
44 | N/A | 51.97 | 51.56 | 48.84 | 582698.8068 | 52.75 | 629348.1175 |  |  | not measured | not measured | 11930.77 | 0.1607071
45 | N/A | 51.99 | 51.65 | 50.6 | 609130.896 | 54.64 | 657765.0624 |  |  | not measured | not measured | 12038.16 | 0.2641244
46 | N/A | 51.81 | 51.71 | 48.64 | 580600.6016 | 54.67 | 652578.8423 |  |  | not measured | not measured | 11936.69 | 0.3260748
47 | N/A | 52.07 | 51.58 | 51.27 | 602833.1727 | 51.74 | 608359.4374 |  |  | not measured | not measured | 11758.01 | 0.1114194
48 | N/A | 52.13 | 51.82 | 50.19 | 588505.8564 | 55.19 | 647133.6564 |  |  | not measured | not measured | 11725.56 | 0.1633104
49 | N/A | 51.89 | 51.96 | 47.54 | 572851.2952 | 55.76 | 671901.3088 |  |  | not measured | not measured | 12049.88 | 0.249915
50 | N/A | 52 | 51.72 | 49.59 | 596212.6356 | 55.15 | 663059.626 |  |  | not measured | not measured | 12022.84 | 0.2792387
51 | N/A | 52.41 | 51.72 | 53.16 | 644857.38 | 53.9 | 653833.95 |  |  | not measured | not measured | 12130.5 | 0.2655364
52 | N/A | 51.87 | 51.66 | 48.24 | 581485.9248 | 53.54 | 645372.2308 |  |  | not measured | not measured | 12054.02 | 0.210179
53 | N/A | 51.8 | 51.47 | 48.51 | 573418.7613 | 51.77 | 611954.0151 |  |  | not measured | not measured | 11820.63 | 0.392464
54 | N/A | 52.09 | 51.36 | 50.83 | 598923.7904 | 51.21 | 603401.2848 |  | 3383.24 | not measured | not measured | 11782.88 | 0.4075436
55 | N/A | 52.75 | 51.5 | 57.17 | 691288.206 | 54.03 | 653319.954 |  |  | not measured | not measured | 12091.8 | 0.275165
56 | N/A | 52.02 | 51.49 | 49.93 | 600369.3046 | 53.97 | 648947.1534 |  | 2109.57 | not measured | not measured | 12024.22 | 0.1446087
57 | N/A | 50.86 | 51.91 | 43.52 | 515237.1968 | 56.25 | 665948.8125 |  | - | not measured | not measured | 11839.09 | 0.2709726
58 | N/A | 52.18 | 51.87 | 49.82 | 596217.3626 | 55.36 | 662516.9248 |  | 2905.27 | not measured | not measured | 11967.43 | 0.3555205
59 | N/A | 52.16 | 51.51 | 51.6 | 621969.888 | 53.25 | 641858.46 |  | 1808.48 | not measured | not measured | 12053.68 | 0.3667343
60 | N/A | 51.5 | 51.62 | 46.47 | 557712.9579 | 52.62 | 631522.6134 |  | 1789.12 | not measured | not measured | 12001.57 | 0.4757701
61 | N/A | 51.4 | 51.69 | 46.52 | 566467.5272 | 54.49 | 663517.1014 |  | 1622.77 | not measured | not measured | 12176.86 | 0.5324557
62 | N/A | 51.25 | 51.76 | 45.23 | 542328.5058 | 55.37 | 663911.7702 |  | 1730.8 | not measured | not measured | 11990.46 | 0.3864574
63 | N/A | 50.59 | 51.64 | 47.17 | 572022.5711 | 54.88 | 665520.4304 |  | - | not measured | not measured | 12126.83 | 0.2192122